## XCOM_CuPLA
(required) | Total Attenuation
Photon
Energy
| With Coherent | Without Coherent
| Scattering | Scattering
MeV | cm2/g | cm2/g
0.001 | 9792 | 9787
0.001047 | 8644 | 8640
0.001096 | 7637 | 7632
0.001096 | 8622 | 8617
0.0015 | 4063 | 4059
0.002 | 1976 | 1972
0.003 | 685.1 | 681.5
0.004 | 317.2 | 314.1
0.005 | 173.2 | 170.6
0.006 | 105.3 | 103.1
0.008 | 47.82 | 46.12
0.008979 | 34.82 | 33.33
0.008979 | 249.7 | 248.2
0.01 | 193.7 | 192.4
0.015 | 66.41 | 65.61
0.02 | 30.32 | 29.77
0.03 | 9.8 | 9.494
0.04 | 4.376 | 4.184
0.05 | 2.36 | 2.227
0.06 | 1.445 | 1.348
0.08 | 0.701 | 0.6412
0.1 | 0.4273 | 0.387
0.15 | 0.2134 | 0.1943
0.2 | 0.1532 | 0.1421
0.3 | 0.112 | 0.1069
0.4 | 0.09483 | 0.09193
0.5 | 0.08451 | 0.08264
0.6 | 0.07718 | 0.07587
0.8 | 0.06696 | 0.06623
1 | 0.05986 | 0.05939
1.022 | 0.0592 | 0.05874
1.25 | 0.05339 | 0.05309
1.5 | 0.04873 | 0.04852
2 | 0.04256 | 0.04244

## XCOM_WPLA
(required) | Total Attenuation
Photon
Energy
| With Coherent | Without Coherent
| Scattering | Scattering
MeV | cm2/g | cm2/g
0.001 | 3646 | 3635
0.0015 | 1602 | 1591
0.001809 | 1074 | 1064
0.001809 | 1267 | 1257
0.00184 | 1848 | 1838
0.001872 | 2706 | 2696
0.001872 | 2946 | 2936
0.002 | 3683 | 3673
0.002281 | 2654 | 2645
0.002281 | 3075 | 3065
0.002423 | 2655 | 2645
0.002575 | 2292 | 2283
0.002575 | 2435 | 2426
0.002694 | 2190 | 2181
0.00282 | 1970 | 1961
0.00282 | 2054 | 2045
0.003 | 1781 | 1772
0.004 | 894.5 | 886.7
0.005 | 517.2 | 510.2
0.006 | 328.3 | 322
0.008 | 159.3 | 154.2
0.01 | 90.48 | 86.32
0.01021 | 85.9 | 81.83
0.01021 | 217.5 | 213.4
0.01085 | 185 | 181.2
0.01154 | 157.4 | 153.8
0.01154 | 215.4 | 211.8
0.01182 | 203.6 | 200.1
0.0121 | 192.4 | 189
0.0121 | 221.9 | 218.5
0.015 | 129.4 | 126.7
0.02 | 61.23 | 59.33
0.03 | 21.18 | 20.06
0.04 | 9.949 | 9.208
0.05 | 5.554 | 5.03
0.06 | 3.47 | 3.077
0.06953 | 2.388 | 2.078
0.06953 | 10.47 | 10.16
0.08 | 7.282 | 7.036
0.1 | 4.142 | 3.973
0.15 | 1.482 | 1.399
0.2 | 0.7393 | 0.69
0.3 | 0.3092 | 0.2858
0.4 | 0.1861 | 0.1725
0.5 | 0.1346 | 0.1258
0.6 | 0.1076 | 0.1014
0.8 | 0.08025 | 0.07668
1 | 0.06625 | 0.06394
1.022 | 0.06507 | 0.06286
1.25 | 0.05606 | 0.05457
1.5 | 0.05032 | 0.04928
2 | 0.04451 | 0.04392

## XCOM_LM-95
Photon | Total Attenuation
Energy
| With Coherent | Without Coherent
| Scattering | Scattering
MeV | cm2/g | cm2/g
0.001 | 5788 | 5776
0.0015 | 2560 | 2549
0.002 | 1377 | 1366
0.002484 | 848 | 837.7
0.002484 | 1038 | 1028
0.002531 | 1089 | 1079
0.00258 | 1154 | 1143
0.00258 | 1684 | 1674
0.002583 | 1690 | 1680
0.002586 | 1697 | 1687
0.002586 | 1859 | 1849
0.002636 | 1849 | 1838
0.002688 | 1840 | 1830
0.002688 | 2220 | 2210
0.003 | 1802 | 1792
0.003066 | 1704 | 1694
0.003066 | 1796 | 1787
0.003121 | 1718 | 1709
0.003177 | 1643 | 1634
0.003177 | 1787 | 1778
0.00336 | 1558 | 1549
0.003554 | 1358 | 1349
0.003554 | 1386 | 1377
0.003625 | 1322 | 1313
0.003696 | 1261 | 1252
0.003696 | 1305 | 1296
0.003773 | 1243 | 1234
0.003851 | 1184 | 1175
0.003851 | 1202 | 1193
0.00389 | 1174 | 1165
0.003929 | 1146 | 1138
0.003929 | 1242 | 1233
0.003964 | 1220 | 1211
0.003999 | 1199 | 1190
0.003999 | 1227 | 1218
0.004 | 1227 | 1218
0.004156 | 1117 | 1108
0.004156 | 1163 | 1155
0.004308 | 1068 | 1059
0.004465 | 980 | 971.7
0.004465 | 1003 | 994.4
0.005 | 762.9 | 755.2
0.006 | 486.5 | 479.5
0.008 | 236.8 | 231.2
0.01 | 134.7 | 130
0.01304 | 68.6 | 64.99
0.01304 | 99.03 | 95.42
0.01323 | 95.36 | 91.8
0.01342 | 91.82 | 88.32
0.01342 | 139.7 | 136.2
0.015 | 103.8 | 100.7
0.0152 | 100.3 | 97.21
0.0152 | 113.3 | 110.2
0.01545 | 108.7 | 105.7
0.01571 | 104.2 | 101.3
0.01571 | 124.7 | 121.7
0.01579 | 123.3 | 120.4
0.01586 | 121.9 | 119
0.01586 | 128.5 | 125.6
0.01612 | 123.5 | 120.6
0.01639 | 118.6 | 115.8
0.01639 | 128.9 | 126.1
0.02 | 77.96 | 75.77
0.0292 | 29.33 | 28
0.0292 | 34.89 | 33.55
0.03 | 32.64 | 31.35
0.04 | 15.46 | 14.6
0.05 | 8.63 | 8.019
0.06 | 5.371 | 4.914
0.08 | 2.568 | 2.281
0.088 | 2.02 | 1.775
0.088 | 3.868 | 3.623
0.08926 | 3.731 | 3.492
0.09053 | 3.6 | 3.366
0.09053 | 6.499 | 6.266
0.1 | 5.048 | 4.85
0.15 | 1.832 | 1.735
0.2 | 0.9126 | 0.8545
0.3 | 0.3731 | 0.3454
0.4 | 0.2178 | 0.2016
0.5 | 0.1531 | 0.1425
0.6 | 0.1195 | 0.1121
0.8 | 0.08615 | 0.08188
1 | 0.06959 | 0.06682
1.022 | 0.06826 | 0.06561
1.25 | 0.05795 | 0.05617
1.5 | 0.05165 | 0.0504
2 | 0.04557 | 0.04487
2.044 | 0.04526 | 0.04458
3 | 0.04173 | 0.04142
4 | 0.04122 | 0.04104
5 | 0.04183 | 0.04172
6 | 0.0429 | 0.04282
7 | 0.04418 | 0.04412
8 | 0.04554 | 0.04549
9 | 0.04694 | 0.0469
10 | 0.04833 | 0.0483
11 | 0.04971 | 0.04969
12 | 0.05105 | 0.05103
13 | 0.05237 | 0.05235
14 | 0.05364 | 0.05362
15 | 0.05483 | 0.05481
16 | 0.05598 | 0.05597
18 | 0.0581 | 0.05809
20 | 0.06003 | 0.06002
22 | 0.06183 | 0.06183
24 | 0.06351 | 0.06351
26 | 0.06506 | 0.06505
28 | 0.0665 | 0.06649
30 | 0.06784 | 0.06783
40 | 0.07344 | 0.07344
50 | 0.07771 | 0.07771
60 | 0.0811 | 0.0811
80 | 0.08614 | 0.08614
100 | 0.08976 | 0.08976
150 | 0.09553 | 0.09553
200 | 0.09901 | 0.09901
300 | 0.1031 | 0.1031
400 | 0.1054 | 0.1054
500 | 0.107 | 0.107
600 | 0.1081 | 0.1081
800 | 0.1096 | 0.1096
1000 | 0.1105 | 0.1105
1500 | 0.1119 | 0.1119
2000 | 0.1126 | 0.1126
3000 | 0.1135 | 0.1135
4000 | 0.1139 | 0.1139
5000 | 0.1142 | 0.1142
6000 | 0.1144 | 0.1144
8000 | 0.1146 | 0.1146
10000 | 0.1148 | 0.1148
15000 | 0.115 | 0.115
20000 | 0.1152 | 0.1152
30000 | 0.1153 | 0.1153
40000 | 0.1153 | 0.1153
50000 | 0.1154 | 0.1154
60000 | 0.1154 | 0.1154
80000 | 0.1154 | 0.1154
100000 | 0.1155 | 0.1155

## XCOM_PLA
(required) | Total Attenuation
Photon
Energy
| With Coherent | Without Coherent
| Scattering | Scattering
MeV | cm2/g | cm2/g
0.001 | 3144 | 3143
0.0015 | 1038 | 1037
0.002 | 459.9 | 459
0.003 | 141.6 | 140.8
0.004 | 60.28 | 59.69
0.005 | 30.85 | 30.39
0.006 | 17.79 | 17.42
0.008 | 7.474 | 7.214
0.01 | 3.851 | 3.655
0.015 | 1.24 | 1.124
0.02 | 0.6259 | 0.5492
0.03 | 0.3159 | 0.2756
0.04 | 0.238 | 0.2134
0.05 | 0.207 | 0.1905
0.06 | 0.1906 | 0.1787
0.08 | 0.1723 | 0.1654
0.1 | 0.161 | 0.1565
0.15 | 0.1426 | 0.1405
0.2 | 0.13 | 0.1288
0.3 | 0.1126 | 0.1121
0.4 | 0.1008 | 0.1005
0.5 | 0.09201 | 0.09182
0.6 | 0.08507 | 0.08494
0.8 | 0.07471 | 0.07463
1 | 0.06717 | 0.06712
1.022 | 0.06647 | 0.06642
1.25 | 0.06007 | 0.06004
1.5 | 0.05467 | 0.05464
2 | 0.04692 | 0.04691
2.044 | 0.04637 | 0.04636
3 | 0.03766 | 0.03765
4 | 0.03225 | 0.03225
5 | 0.0287 | 0.0287
6 | 0.0262 | 0.02619
7 | 0.02434 | 0.02434
8 | 0.02292 | 0.02292
9 | 0.0218 | 0.0218
10 | 0.02089 | 0.02089
11 | 0.02015 | 0.02015
12 | 0.01953 | 0.01953
13 | 0.01901 | 0.01901
14 | 0.01857 | 0.01857
15 | 0.0182 | 0.0182
16 | 0.01787 | 0.01787
18 | 0.01735 | 0.01735
20 | 0.01694 | 0.01694
22 | 0.01663 | 0.01663
24 | 0.01639 | 0.01639
26 | 0.01619 | 0.01619
28 | 0.01604 | 0.01604
30 | 0.01591 | 0.01591
40 | 0.01558 | 0.01558
50 | 0.0155 | 0.0155
60 | 0.01552 | 0.01552
80 | 0.0157 | 0.0157
100 | 0.01592 | 0.01592
150 | 0.01643 | 0.01643
200 | 0.01682 | 0.01682
300 | 0.01737 | 0.01737
400 | 0.01773 | 0.01773
500 | 0.01798 | 0.01798
600 | 0.01817 | 0.01817
800 | 0.01843 | 0.01843
1000 | 0.01861 | 0.01861
1500 | 0.01888 | 0.01888
2000 | 0.01903 | 0.01903
3000 | 0.0192 | 0.0192
4000 | 0.01929 | 0.01929
5000 | 0.01935 | 0.01935
6000 | 0.01939 | 0.01939
8000 | 0.01945 | 0.01945
10000 | 0.01948 | 0.01948
15000 | 0.01953 | 0.01953
20000 | 0.01956 | 0.01956
30000 | 0.01959 | 0.01959
40000 | 0.01961 | 0.01961
50000 | 0.01962 | 0.01962
60000 | 0.01963 | 0.01963
80000 | 0.01963 | 0.01963
100000 | 0.01964 | 0.01964

## RAW
W-PLA | [8 empty] | Cu-PLA | [8 empty] | Pb | [8 empty] | PLA | [8 empty] | LM95
Edge | (required) | Scattering |  |  | Pair Production |  | Total Attenuation |  | Edge | (required) | Scattering |  |  | Pair Production |  | Total Attenuation |  | Edge | (required) | Scattering |  |  | Pair Production |  | Total Attenuation |  | Edge | (required) | Scattering |  |  | Pair Production |  | Total Attenuation |  | Edge | (required) | Scattering |  |  | Pair Production |  | Total Attenuation
| Photon |  |  | Photoelectric | [5 empty] | Photon |  |  | Photoelectric | [5 empty] | Photon |  |  | Photoelectric | [5 empty] | Photon |  |  | Photoelectric | [5 empty] | Photon |  |  | Photoelectric
| Energy |  |  | Absorption | [5 empty] | Energy |  |  | Absorption | [5 empty] | Energy |  |  | Absorption | [5 empty] | Energy |  |  | Absorption | [5 empty] | Energy |  |  | Absorption
|  | Coherent | Incoherent |  | In Nuclear | In Electron | With Coherent | Without Coherent |  |  | Coherent | Incoherent |  | In Nuclear | In Electron | With Coherent | Without Coherent |  |  | Coherent | Incoherent |  | In Nuclear | In Electron | With Coherent | Without Coherent |  |  | Coherent | Incoherent |  | In Nuclear | In Electron | With Coherent | Without Coherent |  |  | Coherent | Incoherent |  | In Nuclear | In Electron | With Coherent | Without Coherent
[5 empty] | Field | Field | Scattering | Scattering | [5 empty] | Field | Field | Scattering | Scattering | [5 empty] | Field | Field | Scattering | Scattering | [5 empty] | Field | Field | Scattering | Scattering | [5 empty] | Field | Field | Scattering | Scattering
| MeV | cm2/g | cm2/g | cm2/g | cm2/g | cm2/g | cm2/g | cm2/g |  | MeV | cm2/g | cm2/g | cm2/g | cm2/g | cm2/g | cm2/g | cm2/g |  | MeV | cm2/g | cm2/g | cm2/g | cm2/g | cm2/g | cm2/g | cm2/g |  | MeV | cm2/g | cm2/g | cm2/g | cm2/g | cm2/g | cm2/g | cm2/g |  | MeV | cm2/g | cm2/g | cm2/g | cm2/g | cm2/g | cm2/g | cm2/g
| 0.001 | 10.74 | 0.004932 | 3635 | 0 | 0 | 3646 | 3635 |  | 0.001 | 4.652 | 0.006649 | 9787 | 0 | 0 | 9792 | 9787 |  | 0.001 | 12.51 | 0.003587 | 5197 | 0 | 0 | 5209 | 5197 |  | 0.001 | 1.226 | 0.01291 | 3143 | 0 | 0 | 3144 | 3143 |  | 0.001 | 11.91 | 0.003801 | 5776 | 0 | 0 | 5788 | 5776
| 0.0015 | 10.28 | 0.008783 | 1591 | 0 | 0 | 1602 | 1591 |  | 0.001047 | 4.631 | 0.007164 | 8640 | 0 | 0 | 8644 | 8640 |  | 0.0015 | 12.01 | 0.006601 | 2344 | 0 | 0 | 2356 | 2344 |  | 0.0015 | 1.114 | 0.0259 | 1037 | 0 | 0 | 1038 | 1037 |  | 0.0015 | 11.41 | 0.00702 | 2549 | 0 | 0 | 2560 | 2549
| 0.001809 | 9.977 | 0.01113 | 1064 | 0 | 0 | 1074 | 1064 |  | 0.001096 | 4.609 | 0.007714 | 7632 | 0 | 0 | 7637 | 7632 |  | 0.002 | 11.44 | 0.00962 | 1274 | 0 | 0 | 1285 | 1274 |  | 0.002 | 0.9907 | 0.04023 | 458.9 | 0 | 0 | 459.9 | 459 |  | 0.002 | 10.84 | 0.01027 | 1366 | 0 | 0 | 1377 | 1366
74 M5 | 0.001809 | 9.977 | 0.01113 | 1257 | 0 | 0 | 1267 | 1257 | 29 L1 | 0.001096 | 4.609 | 0.007714 | 8617 | 0 | 0 | 8622 | 8617 |  | 0.002484 | 10.88 | 0.0124 | 790 | 0 | 0 | 800.9 | 790 |  | 0.003 | 0.7607 | 0.06741 | 140.8 | 0 | 0 | 141.6 | 140.8 |  | 0.002484 | 10.29 | 0.01329 | 837.7 | 0 | 0 | 848 | 837.7
| 0.00184 | 9.944 | 0.01136 | 1838 | 0 | 0 | 1848 | 1838 |  | 0.0015 | 4.418 | 0.01244 | 4059 | 0 | 0 | 4063 | 4059 | 82 M5 | 0.002484 | 10.88 | 0.0124 | 1385 | 0 | 0 | 1396 | 1385 |  | 0.004 | 0.5842 | 0.08939 | 59.6 | 0 | 0 | 60.28 | 59.69 | 82 M5 | 0.002484 | 10.29 | 0.01329 | 1028 | 0 | 0 | 1038 | 1028
| 0.001872 | 9.911 | 0.0116 | 2696 | 0 | 0 | 2706 | 2696 |  | 0.002 | 4.154 | 0.01846 | 1972 | 0 | 0 | 1976 | 1972 |  | 0.002534 | 10.82 | 0.01268 | 1636 | 0 | 0 | 1647 | 1636 |  | 0.005 | 0.4587 | 0.1059 | 30.29 | 0 | 0 | 30.85 | 30.39 |  | 0.002531 | 10.24 | 0.01358 | 1079 | 0 | 0 | 1089 | 1079
74 M4 | 0.001872 | 9.911 | 0.0116 | 2936 | 0 | 0 | 2946 | 2936 |  | 0.003 | 3.612 | 0.03023 | 681.4 | 0 | 0 | 685.1 | 681.5 |  | 0.002586 | 10.76 | 0.01297 | 1933 | 0 | 0 | 1944 | 1933 |  | 0.006 | 0.3703 | 0.1181 | 17.31 | 0 | 0 | 17.79 | 17.42 |  | 0.00258 | 10.18 | 0.01387 | 1143 | 0 | 0 | 1154 | 1143
| 0.002 | 9.778 | 0.01257 | 3673 | 0 | 0 | 3683 | 3673 |  | 0.004 | 3.104 | 0.04096 | 314.1 | 0 | 0 | 317.2 | 314.1 | 82 M4 | 0.002586 | 10.76 | 0.01297 | 2439 | 0 | 0 | 2450 | 2439 |  | 0.008 | 0.2599 | 0.1346 | 7.08 | 0 | 0 | 7.474 | 7.214 | 83 M5 | 0.00258 | 10.18 | 0.01387 | 1674 | 0 | 0 | 1684 | 1674
| 0.002281 | 9.484 | 0.01468 | 2645 | 0 | 0 | 2654 | 2645 |  | 0.005 | 2.656 | 0.05042 | 170.5 | 0 | 0 | 173.2 | 170.6 |  | 0.003 | 10.27 | 0.01525 | 1955 | 0 | 0 | 1965 | 1955 |  | 0.01 | 0.1963 | 0.1451 | 3.51 | 0 | 0 | 3.851 | 3.655 |  | 0.002583 | 10.18 | 0.01389 | 1680 | 0 | 0 | 1690 | 1680
74 M3 | 0.002281 | 9.484 | 0.01468 | 3065 | 0 | 0 | 3075 | 3065 |  | 0.006 | 2.276 | 0.05877 | 103 | 0 | 0 | 105.3 | 103.1 |  | 0.003066 | 10.19 | 0.0156 | 1847 | 0 | 0 | 1857 | 1847 |  | 0.015 | 0.1156 | 0.1605 | 0.9639 | 0 | 0 | 1.24 | 1.124 |  | 0.002586 | 10.17 | 0.01391 | 1687 | 0 | 0 | 1697 | 1687
| 0.002423 | 9.345 | 0.01572 | 2645 | 0 | 0 | 2655 | 2645 |  | 0.008 | 1.702 | 0.07293 | 46.04 | 0 | 0 | 47.82 | 46.12 | 82 M3 | 0.003066 | 10.19 | 0.0156 | 2136 | 0 | 0 | 2146 | 2136 |  | 0.02 | 0.07667 | 0.1684 | 0.3808 | 0 | 0 | 0.6259 | 0.5492 | 82 M4 | 0.002586 | 10.17 | 0.01391 | 1849 | 0 | 0 | 1859 | 1849
| 0.002575 | 9.198 | 0.01682 | 2283 | 0 | 0 | 2292 | 2283 |  | 0.008979 | 1.497 | 0.07882 | 33.25 | 0 | 0 | 34.82 | 33.33 |  | 0.003301 | 9.929 | 0.01684 | 1782 | 0 | 0 | 1792 | 1782 |  | 0.03 | 0.04029 | 0.1742 | 0.1014 | 0 | 0 | 0.3159 | 0.2756 |  | 0.002636 | 10.12 | 0.01421 | 1838 | 0 | 0 | 1849 | 1838
74 M2 | 0.002575 | 9.198 | 0.01682 | 2426 | 0 | 0 | 2435 | 2426 | 29 K | 0.008979 | 1.497 | 0.07882 | 248.1 | 0 | 0 | 249.7 | 248.2 |  | 0.003554 | 9.652 | 0.01813 | 1486 | 0 | 0 | 1496 | 1486 |  | 0.04 | 0.0246 | 0.174 | 0.03936 | 0 | 0 | 0.238 | 0.2134 |  | 0.002688 | 10.06 | 0.01452 | 1830 | 0 | 0 | 1840 | 1830
| 0.002694 | 9.078 | 0.01768 | 2181 | 0 | 0 | 2190 | 2181 |  | 0.01 | 1.318 | 0.08438 | 192.3 | 0 | 0 | 193.7 | 192.4 | 82 M2 | 0.003554 | 9.652 | 0.01813 | 1575 | 0 | 0 | 1585 | 1575 |  | 0.05 | 0.01653 | 0.1716 | 0.01884 | 0 | 0 | 0.207 | 0.1905 | 83 M4 | 0.002688 | 10.06 | 0.01452 | 2210 | 0 | 0 | 2220 | 2210
| 0.00282 | 8.951 | 0.01857 | 1961 | 0 | 0 | 1970 | 1961 |  | 0.015 | 0.7995 | 0.1042 | 65.5 | 0 | 0 | 66.41 | 65.61 |  | 0.003699 | 9.496 | 0.01887 | 1432 | 0 | 0 | 1441 | 1432 |  | 0.06 | 0.01186 | 0.1684 | 0.0103 | 0 | 0 | 0.1906 | 0.1787 |  | 0.003 | 9.703 | 0.01636 | 1792 | 0 | 0 | 1802 | 1792
74 M1 | 0.00282 | 8.951 | 0.01857 | 2045 | 0 | 0 | 2054 | 2045 |  | 0.02 | 0.5504 | 0.116 | 29.65 | 0 | 0 | 30.32 | 29.77 |  | 0.003851 | 9.335 | 0.01963 | 1302 | 0 | 0 | 1311 | 1302 |  | 0.08 | 0.006938 | 0.1614 | 0.00397 | 0 | 0 | 0.1723 | 0.1654 |  | 0.003066 | 9.63 | 0.01674 | 1694 | 0 | 0 | 1704 | 1694
| 0.003 | 8.768 | 0.01985 | 1772 | 0 | 0 | 1781 | 1772 |  | 0.03 | 0.3058 | 0.1285 | 9.366 | 0 | 0 | 9.8 | 9.494 | 82 M1 | 0.003851 | 9.335 | 0.01963 | 1358 | 0 | 0 | 1368 | 1358 |  | 0.1 | 0.004534 | 0.1546 | 0.001897 | 0 | 0 | 0.161 | 0.1565 | 82 M3 | 0.003066 | 9.63 | 0.01674 | 1787 | 0 | 0 | 1796 | 1787
| 0.004 | 7.832 | 0.02652 | 886.7 | 0 | 0 | 894.5 | 886.7 |  | 0.04 | 0.1927 | 0.1336 | 4.05 | 0 | 0 | 4.376 | 4.184 |  | 0.004 | 9.179 | 0.02037 | 1242 | 0 | 0 | 1251 | 1242 |  | 0.15 | 0.002063 | 0.14 | 0.0005007 | 0 | 0 | 0.1426 | 0.1405 |  | 0.003121 | 9.571 | 0.01706 | 1708 | 0 | 0 | 1718 | 1709
| 0.005 | 6.997 | 0.03255 | 510.1 | 0 | 0 | 517.2 | 510.2 |  | 0.05 | 0.133 | 0.1353 | 2.092 | 0 | 0 | 2.36 | 2.227 |  | 0.005 | 8.208 | 0.02516 | 722.2 | 0 | 0 | 730.5 | 722.3 |  | 0.2 | 0.001171 | 0.1286 | 0.0001975 | 0 | 0 | 0.13 | 0.1288 |  | 0.003177 | 9.512 | 0.01737 | 1634 | 0 | 0 | 1643 | 1634
| 0.006 | 6.259 | 0.03797 | 322 | 0 | 0 | 328.3 | 322 |  | 0.06 | 0.09785 | 0.1352 | 1.212 | 0 | 0 | 1.445 | 1.348 |  | 0.006 | 7.362 | 0.0297 | 459.8 | 0 | 0 | 467.2 | 459.8 |  | 0.3 | 0.0005239 | 0.1121 | 5.57e-05 | 0 | 0 | 0.1126 | 0.1121 | 83 M3 | 0.003177 | 9.512 | 0.01737 | 1778 | 0 | 0 | 1787 | 1778
| 0.008 | 5.062 | 0.04716 | 154.2 | 0 | 0 | 159.3 | 154.2 |  | 0.08 | 0.05975 | 0.1328 | 0.5084 | 0 | 0 | 0.701 | 0.6412 |  | 0.008 | 6.002 | 0.03807 | 222.6 | 0 | 0 | 228.7 | 222.7 |  | 0.4 | 0.0002954 | 0.1005 | 2.382e-05 | 0 | 0 | 0.1008 | 0.1005 |  | 0.00336 | 9.329 | 0.01841 | 1549 | 0 | 0 | 1558 | 1549
| 0.01 | 4.155 | 0.05463 | 86.27 | 0 | 0 | 90.48 | 86.32 |  | 0.1 | 0.04026 | 0.1292 | 0.2578 | 0 | 0 | 0.4273 | 0.387 |  | 0.01 | 4.982 | 0.0454 | 125.6 | 0 | 0 | 130.6 | 125.7 |  | 0.5 | 0.0001893 | 0.09181 | 1.284e-05 | 0 | 0 | 0.09201 | 0.09182 |  | 0.003554 | 9.129 | 0.01948 | 1349 | 0 | 0 | 1358 | 1349
| 0.01021 | 4.075 | 0.05533 | 81.77 | 0 | 0 | 85.9 | 81.83 |  | 0.15 | 0.01911 | 0.1195 | 0.07474 | 0 | 0 | 0.2134 | 0.1943 |  | 0.01304 | 3.851 | 0.05435 | 63.1 | 0 | 0 | 67 | 63.15 |  | 0.6 | 0.0001315 | 0.08493 | 7.991e-06 | 0 | 0 | 0.08507 | 0.08494 | 82 M2 | 0.003554 | 9.129 | 0.01948 | 1377 | 0 | 0 | 1386 | 1377
74 L3 | 0.01021 | 4.075 | 0.05533 | 213.4 | 0 | 0 | 217.5 | 213.4 |  | 0.2 | 0.0111 | 0.1109 | 0.03123 | 0 | 0 | 0.1532 | 0.1421 | 82 L3 | 0.01304 | 3.851 | 0.05435 | 158.2 | 0 | 0 | 162.1 | 158.3 |  | 0.8 | 7.403e-05 | 0.07463 | 4.032e-06 | 0 | 0 | 0.07471 | 0.07463 |  | 0.003625 | 9.05 | 0.01986 | 1313 | 0 | 0 | 1322 | 1313
| 0.01085 | 3.836 | 0.05745 | 181.1 | 0 | 0 | 185 | 181.2 |  | 0.3 | 0.005086 | 0.09752 | 0.009412 | 0 | 0 | 0.112 | 0.1069 |  | 0.015 | 3.308 | 0.0592 | 108.2 | 0 | 0 | 111.6 | 108.3 |  | 1 | 4.739e-05 | 0.06712 | 2.507e-06 | 0 | 0 | 0.06717 | 0.06712 |  | 0.003696 | 8.964 | 0.02023 | 1252 | 0 | 0 | 1261 | 1252
| 0.01154 | 3.604 | 0.05958 | 153.7 | 0 | 0 | 157.4 | 153.8 |  | 0.4 | 0.002901 | 0.08775 | 0.004176 | 0 | 0 | 0.09483 | 0.09193 |  | 0.0152 | 3.258 | 0.05964 | 104.5 | 0 | 0 | 107.8 | 104.5 |  | 1.022 | 4.538e-05 | 0.06642 | 2.33e-06 | 0 | 0 | 0.06647 | 0.06642 | 83 M2 | 0.003696 | 8.964 | 0.02023 | 1296 | 0 | 0 | 1305 | 1296
74 L2 | 0.01154 | 3.604 | 0.05958 | 211.8 | 0 | 0 | 215.4 | 211.8 |  | 0.5 | 0.001871 | 0.08034 | 0.0023 | 0 | 0 | 0.08451 | 0.08264 | 82 L2 | 0.0152 | 3.258 | 0.05964 | 145.2 | 0 | 0 | 148.5 | 145.3 |  | 1.25 | 3.034e-05 | 0.06002 | 1.582e-06 | 1.608e-05 | 0 | 0.06007 | 0.06004 |  | 0.003773 | 8.868 | 0.02062 | 1234 | 0 | 0 | 1243 | 1234
| 0.01182 | 3.517 | 0.06039 | 200 | 0 | 0 | 203.6 | 200.1 |  | 0.6 | 0.001305 | 0.07442 | 0.001451 | 0 | 0 | 0.07718 | 0.07587 |  | 0.01553 | 3.18 | 0.06037 | 138 | 0 | 0 | 141.2 | 138.1 |  | 1.5 | 2.107e-05 | 0.05455 | 1.148e-06 | 8.906e-05 | 0 | 0.05467 | 0.05464 |  | 0.003851 | 8.776 | 0.02102 | 1175 | 0 | 0 | 1184 | 1175
| 0.0121 | 3.432 | 0.0612 | 188.9 | 0 | 0 | 192.4 | 189 |  | 0.8 | 0.0007374 | 0.06549 | 0.0007401 | 0 | 0 | 0.06696 | 0.06623 |  | 0.01586 | 3.104 | 0.06112 | 131.2 | 0 | 0 | 134.4 | 131.3 |  | 2 | 1.185e-05 | 0.04655 | 7.227e-07 | 0.0003548 | 0 | 0.04692 | 0.04691 | 82 M1 | 0.003851 | 8.776 | 0.02102 | 1193 | 0 | 0 | 1202 | 1193
74 L1 | 0.0121 | 3.432 | 0.0612 | 218.4 | 0 | 0 | 221.9 | 218.5 |  | 1 | 0.0004729 | 0.05893 | 0.0004606 | 0 | 0 | 0.05986 | 0.05939 | 82 L1 | 0.01586 | 3.104 | 0.06112 | 151.7 | 0 | 0 | 154.8 | 151.7 |  | 2.044 | 1.135e-05 | 0.04597 | 6.991e-07 | 0.0003824 | 0 | 0.04637 | 0.04636 |  | 0.00389 | 8.736 | 0.02122 | 1165 | 0 | 0 | 1174 | 1165
| 0.015 | 2.695 | 0.06877 | 126.6 | 0 | 0 | 129.4 | 126.7 |  | 1.022 | 0.0004529 | 0.05831 | 0.0004375 | 0 | 0 | 0.0592 | 0.05874 |  | 0.02 | 2.338 | 0.06897 | 83.97 | 0 | 0 | 86.37 | 84.04 |  | 3 | 5.268e-06 | 0.03662 | 4.042e-07 | 0.001015 | 1.281e-05 | 0.03766 | 0.03765 |  | 0.003929 | 8.701 | 0.02144 | 1138 | 0 | 0 | 1146 | 1138
| 0.02 | 1.901 | 0.07908 | 59.25 | 0 | 0 | 61.23 | 59.33 |  | 1.25 | 0.0003031 | 0.05272 | 0.0002958 | 7.347e-05 | 0 | 0.05339 | 0.05309 |  | 0.03 | 1.377 | 0.08228 | 28.86 | 0 | 0 | 30.32 | 28.94 |  | 4 | 2.964e-06 | 0.03055 | 2.776e-07 | 0.001647 | 5.232e-05 | 0.03225 | 0.03225 | 50 L3 | 0.003929 | 8.701 | 0.02144 | 1233 | 0 | 0 | 1242 | 1233
| 0.03 | 1.123 | 0.0925 | 19.97 | 0 | 0 | 21.18 | 20.06 |  | 1.5 | 0.0002107 | 0.04793 | 0.0002131 | 0.0003695 | 0 | 0.04873 | 0.04852 |  | 0.04 | 0.9202 | 0.09019 | 13.35 | 0 | 0 | 14.36 | 13.44 |  | 5 | 1.896e-06 | 0.02638 | 2.106e-07 | 0.00221 | 0.0001043 | 0.0287 | 0.0287 |  | 0.003964 | 8.676 | 0.02163 | 1211 | 0 | 0 | 1220 | 1211
| 0.04 | 0.7406 | 0.09977 | 9.109 | 0 | 0 | 9.949 | 9.208 |  | 2 | 0.0001186 | 0.04092 | 0.0001311 | 0.001389 | 0 | 0.04256 | 0.04244 |  | 0.05 | 0.6545 | 0.09478 | 7.292 | 0 | 0 | 8.042 | 7.387 |  | 6 | 1.317e-06 | 0.02332 | 1.694e-07 | 0.002716 | 0.0001601 | 0.0262 | 0.02619 |  | 0.003999 | 8.656 | 0.02184 | 1190 | 0 | 0 | 1199 | 1190
| 0.05 | 0.5238 | 0.1037 | 4.926 | 0 | 0 | 5.554 | 5.03 | [10 empty] | 0.06 | 0.49 | 0.09734 | 4.432 | 0 | 0 | 5.02 | 4.53 |  | 7 | 9.675e-07 | 0.02096 | 1.415e-07 | 0.003167 | 0.0002159 | 0.02434 | 0.02434 | 83 M1 | 0.003999 | 8.656 | 0.02184 | 1218 | 0 | 0 | 1227 | 1218
| 0.06 | 0.3924 | 0.1056 | 2.972 | 0 | 0 | 3.47 | 3.077 | [10 empty] | 0.08 | 0.3078 | 0.09923 | 2.012 | 0 | 0 | 2.419 | 2.112 |  | 8 | 7.409e-07 | 0.01907 | 1.215e-07 | 0.003572 | 0.00027 | 0.02292 | 0.02292 |  | 0.004 | 8.656 | 0.02185 | 1218 | 0 | 0 | 1227 | 1218
| 0.06953 | 0.3095 | 0.1065 | 1.972 | 0 | 0 | 2.388 | 2.078 | [10 empty] | 0.088 | 0.2632 | 0.09928 | 1.547 | 0 | 0 | 1.91 | 1.647 |  | 9 | 5.854e-07 | 0.01753 | 1.064e-07 | 0.003942 | 0.000322 | 0.0218 | 0.0218 |  | 0.004156 | 8.562 | 0.02274 | 1108 | 0 | 0 | 1117 | 1108
74 K | 0.06953 | 0.3095 | 0.1065 | 10.05 | 0 | 0 | 10.47 | 10.16 | [9 empty] | 82 K | 0.088 | 0.2632 | 0.09928 | 7.321 | 0 | 0 | 7.684 | 7.421 |  | 10 | 4.742e-07 | 0.01624 | 9.459e-08 | 0.004276 | 0.0003714 | 0.02089 | 0.02089 | 50 L2 | 0.004156 | 8.562 | 0.02274 | 1155 | 0 | 0 | 1163 | 1155
| 0.08 | 0.2465 | 0.1066 | 6.929 | 0 | 0 | 7.282 | 7.036 | [10 empty] | 0.1 | 0.2128 | 0.09894 | 5.237 | 0 | 0 | 5.549 | 5.336 |  | 11 | 3.918e-07 | 0.01515 | 8.514e-08 | 0.004581 | 0.0004184 | 0.02015 | 0.02015 |  | 0.004308 | 8.436 | 0.02355 | 1059 | 0 | 0 | 1068 | 1059
| 0.1 | 0.1693 | 0.1057 | 3.867 | 0 | 0 | 4.142 | 3.973 | [10 empty] | 0.15 | 0.1049 | 0.09484 | 1.815 | 0 | 0 | 2.015 | 1.91 |  | 12 | 3.292e-07 | 0.01421 | 7.74e-08 | 0.004861 | 0.0004629 | 0.01953 | 0.01953 |  | 0.004465 | 8.282 | 0.02435 | 971.7 | 0 | 0 | 980 | 971.7
| 0.15 | 0.08279 | 0.1003 | 1.299 | 0 | 0 | 1.482 | 1.399 | [10 empty] | 0.2 | 0.0626 | 0.08966 | 0.8464 | 0 | 0 | 0.9986 | 0.936 |  | 13 | 2.806e-07 | 0.01339 | 7.094e-08 | 0.005122 | 0.0005049 | 0.01901 | 0.01901 | 50 L1 | 0.004465 | 8.282 | 0.02435 | 994.4 | 0 | 0 | 1003 | 994.4
| 0.2 | 0.04933 | 0.09438 | 0.5956 | 0 | 0 | 0.7393 | 0.69 | [10 empty] | 0.3 | 0.02988 | 0.08036 | 0.293 | 0 | 0 | 0.4032 | 0.3733 |  | 14 | 2.419e-07 | 0.01266 | 6.547e-08 | 0.005364 | 0.0005451 | 0.01857 | 0.01857 |  | 0.005 | 7.728 | 0.02688 | 755.1 | 0 | 0 | 762.9 | 755.2
| 0.3 | 0.02342 | 0.08418 | 0.2016 | 0 | 0 | 0.3092 | 0.2858 | [10 empty] | 0.4 | 0.01746 | 0.0731 | 0.1417 | 0 | 0 | 0.2323 | 0.2148 |  | 15 | 2.107e-07 | 0.01202 | 6.08e-08 | 0.00559 | 0.000583 | 0.0182 | 0.0182 |  | 0.006 | 6.921 | 0.0316 | 479.5 | 0 | 0 | 486.5 | 479.5
| 0.4 | 0.01362 | 0.07637 | 0.09615 | 0 | 0 | 0.1861 | 0.1725 | [10 empty] | 0.5 | 0.01143 | 0.06734 | 0.08257 | 0 | 0 | 0.1613 | 0.1499 |  | 16 | 1.852e-07 | 0.01145 | 5.674e-08 | 0.005805 | 0.0006193 | 0.01787 | 0.01787 |  | 0.008 | 5.627 | 0.04025 | 231.1 | 0 | 0 | 236.8 | 231.2
| 0.5 | 0.00889 | 0.07025 | 0.0555 | 0 | 0 | 0.1346 | 0.1258 | [10 empty] | 0.6 | 0.00806 | 0.06263 | 0.05406 | 0 | 0 | 0.1248 | 0.1167 |  | 18 | 1.463e-07 | 0.01046 | 5.005e-08 | 0.006194 | 0.0006869 | 0.01735 | 0.01735 |  | 0.01 | 4.664 | 0.04782 | 129.9 | 0 | 0 | 134.7 | 130
| 0.6 | 0.006255 | 0.0653 | 0.03608 | 0 | 0 | 0.1076 | 0.1014 | [10 empty] | 0.8 | 0.004621 | 0.05537 | 0.02871 | 0 | 0 | 0.0887 | 0.08408 |  | 20 | 1.185e-07 | 0.009649 | 4.476e-08 | 0.006544 | 0.0007486 | 0.01694 | 0.01694 |  | 0.01304 | 3.608 | 0.0571 | 64.93 | 0 | 0 | 68.6 | 64.99
| 0.8 | 0.003576 | 0.05766 | 0.01901 | 0 | 0 | 0.08025 | 0.07668 | [10 empty] | 1 | 0.002991 | 0.04993 | 0.0181 | 0 | 0 | 0.07102 | 0.06803 |  | 22 | 9.798e-08 | 0.008964 | 4.05e-08 | 0.006864 | 0.0008058 | 0.01663 | 0.01663 | 82 L3 | 0.01304 | 3.608 | 0.0571 | 95.37 | 0 | 0 | 99.03 | 95.42
| 1 | 0.002309 | 0.05199 | 0.01195 | 0 | 0 | 0.06625 | 0.06394 | [10 empty] | 1.022 | 0.002865 | 0.04944 | 0.01732 | 0 | 0 | 0.06962 | 0.06676 |  | 24 | 8.231e-08 | 0.008377 | 3.696e-08 | 0.007153 | 0.0008585 | 0.01639 | 0.01639 |  | 0.01323 | 3.553 | 0.05761 | 91.75 | 0 | 0 | 95.36 | 91.8
| 1.022 | 0.002213 | 0.05142 | 0.01143 | 0 | 0 | 0.06507 | 0.06286 | [10 empty] | 1.25 | 0.00193 | 0.04476 | 0.01168 | 0.0003781 | 0 | 0.05875 | 0.05682 |  | 26 | 7.015e-08 | 0.007864 | 3.4e-08 | 0.007418 | 0.0009074 | 0.01619 | 0.01619 |  | 0.01342 | 3.499 | 0.05813 | 88.27 | 0 | 0 | 91.82 | 88.32
| 1.25 | 0.001488 | 0.04656 | 0.007709 | 0.0003016 | 0 | 0.05606 | 0.05457 | [10 empty] | 1.5 | 0.001347 | 0.04075 | 0.008321 | 0.001806 | 0 | 0.05222 | 0.05088 |  | 28 | 6.047e-08 | 0.007419 | 3.146e-08 | 0.007663 | 0.0009532 | 0.01604 | 0.01604 | 83 L3 | 0.01342 | 3.499 | 0.05813 | 136.1 | 0 | 0 | 139.7 | 136.2
| 1.5 | 0.001038 | 0.04237 | 0.005498 | 0.001412 | 0 | 0.05032 | 0.04928 | [10 empty] | 2 | 0.0007626 | 0.03482 | 0.005034 | 0.00545 | 0 | 0.04607 | 0.0453 |  | 30 | 5.268e-08 | 0.007024 | 2.929e-08 | 0.00789 | 0.000996 | 0.01591 | 0.01591 |  | 0.015 | 3.099 | 0.06208 | 100.7 | 0 | 0 | 103.8 | 100.7
| 2 | 0.0005866 | 0.03621 | 0.003327 | 0.004385 | 0 | 0.04451 | 0.04392 | [10 empty] | 2.044 | 0.0007304 | 0.03441 | 0.004854 | 0.005769 | 0 | 0.04577 | 0.04504 |  | 40 | 2.964e-08 | 0.005582 | 2.176e-08 | 0.008818 | 0.001176 | 0.01558 | 0.01558 |  | 0.0152 | 3.053 | 0.06254 | 97.14 | 0 | 0 | 100.3 | 97.21
[19 empty] | 3 | 0.0003406 | 0.02744 | 0.002631 | 0.01192 | 9.585e-06 | 0.04234 | 0.042 |  | 50 | 1.896e-08 | 0.00466 | 1.731e-08 | 0.009522 | 0.001317 | 0.0155 | 0.0155 | 82 L2 | 0.0152 | 3.053 | 0.06254 | 110.2 | 0 | 0 | 113.3 | 110.2
[19 empty] | 4 | 0.0001919 | 0.0229 | 0.001723 | 0.01712 | 3.906e-05 | 0.04198 | 0.04178 |  | 60 | 1.317e-08 | 0.004014 | 1.437e-08 | 0.01008 | 0.001431 | 0.01552 | 0.01552 |  | 0.01545 | 2.997 | 0.06312 | 105.6 | 0 | 0 | 108.7 | 105.7
[19 empty] | 5 | 0.0001229 | 0.01978 | 0.001263 | 0.02148 | 7.769e-05 | 0.04272 | 0.0426 |  | 80 | 7.409e-09 | 0.003167 | 1.073e-08 | 0.01093 | 0.001609 | 0.0157 | 0.0157 |  | 0.01571 | 2.941 | 0.0637 | 101.2 | 0 | 0 | 104.2 | 101.3
[19 empty] | 6 | 8.542e-05 | 0.01749 | 0.0009894 | 0.02523 | 0.0001191 | 0.04391 | 0.04382 |  | 100 | 4.741e-09 | 0.002628 | 8.558e-09 | 0.01155 | 0.001743 | 0.01592 | 0.01592 | 83 L2 | 0.01571 | 2.941 | 0.0637 | 121.7 | 0 | 0 | 124.7 | 121.7
[19 empty] | 7 | 6.278e-05 | 0.01572 | 0.0008103 | 0.02853 | 0.0001602 | 0.04528 | 0.04522 |  | 150 | 2.107e-09 | 0.001872 | 5.683e-09 | 0.01258 | 0.001976 | 0.01643 | 0.01643 |  | 0.01579 | 2.925 | 0.06387 | 120.3 | 0 | 0 | 123.3 | 120.4
[19 empty] | 8 | 4.807e-05 | 0.01431 | 0.0006845 | 0.03151 | 0.0002 | 0.04675 | 0.0467 |  | 200 | 1.185e-09 | 0.001468 | 4.255e-09 | 0.01323 | 0.00213 | 0.01682 | 0.01682 |  | 0.01586 | 2.91 | 0.06403 | 118.9 | 0 | 0 | 121.9 | 119
[19 empty] | 9 | 3.799e-05 | 0.01315 | 0.0005915 | 0.03421 | 0.000238 | 0.04823 | 0.04819 |  | 300 | 5.268e-10 | 0.00104 | 2.831e-09 | 0.01401 | 0.002329 | 0.01737 | 0.01737 | 82 L1 | 0.01586 | 2.91 | 0.06403 | 125.5 | 0 | 0 | 128.5 | 125.6
[19 empty] | 10 | 3.078e-05 | 0.01219 | 0.0005203 | 0.03671 | 0.000274 | 0.04972 | 0.04969 |  | 400 | 2.963e-10 | 0.0008145 | 2.121e-09 | 0.01446 | 0.002452 | 0.01773 | 0.01773 |  | 0.01612 | 2.855 | 0.06461 | 120.5 | 0 | 0 | 123.5 | 120.6
[19 empty] | 11 | 2.543e-05 | 0.01137 | 0.0004642 | 0.039 | 0.0003081 | 0.05117 | 0.05114 |  | 500 | 1.896e-10 | 0.0006743 | 1.696e-09 | 0.01477 | 0.002539 | 0.01798 | 0.01798 |  | 0.01639 | 2.801 | 0.06518 | 115.8 | 0 | 0 | 118.6 | 115.8
[19 empty] | 12 | 2.137e-05 | 0.01066 | 0.0004185 | 0.04116 | 0.0003401 | 0.0526 | 0.05257 |  | 600 | 1.317e-10 | 0.0005775 | 1.413e-09 | 0.01499 | 0.002603 | 0.01817 | 0.01817 | 83 L1 | 0.01639 | 2.801 | 0.06518 | 126 | 0 | 0 | 128.9 | 126.1
[19 empty] | 13 | 1.821e-05 | 0.01004 | 0.000381 | 0.04316 | 0.00037 | 0.05397 | 0.05396 |  | 800 | 7.409e-11 | 0.0004509 | 1.059e-09 | 0.01529 | 0.002693 | 0.01843 | 0.01843 |  | 0.02 | 2.192 | 0.07198 | 75.7 | 0 | 0 | 77.96 | 75.77
[19 empty] | 14 | 1.57e-05 | 0.009504 | 0.0003496 | 0.04505 | 0.0003988 | 0.05532 | 0.0553 |  | 1000 | 4.741e-11 | 0.000371 | 8.47e-10 | 0.01549 | 0.002754 | 0.01861 | 0.01861 |  | 0.0292 | 1.334 | 0.08435 | 27.91 | 0 | 0 | 29.33 | 28
[19 empty] | 15 | 1.368e-05 | 0.009022 | 0.0003229 | 0.04679 | 0.0004255 | 0.05658 | 0.05656 |  | 1500 | 2.107e-11 | 0.0002591 | 5.645e-10 | 0.01577 | 0.002846 | 0.01888 | 0.01888 | 50 K | 0.0292 | 1.334 | 0.08435 | 33.47 | 0 | 0 | 34.89 | 33.55
[19 empty] | 16 | 1.202e-05 | 0.008591 | 0.0002999 | 0.04842 | 0.0004511 | 0.05778 | 0.05776 |  | 2000 | 1.185e-11 | 0.0002005 | 4.233e-10 | 0.01593 | 0.002898 | 0.01903 | 0.01903 |  | 0.03 | 1.286 | 0.08518 | 31.26 | 0 | 0 | 32.64 | 31.35
[19 empty] | 18 | 9.501e-06 | 0.007853 | 0.0002625 | 0.05139 | 0.0004985 | 0.06001 | 0.06 |  | 3000 | 5.268e-12 | 0.0001394 | 2.821e-10 | 0.0161 | 0.002956 | 0.0192 | 0.0192 |  | 0.04 | 0.8582 | 0.09294 | 14.5 | 0 | 0 | 15.46 | 14.6
[19 empty] | 20 | 7.696e-06 | 0.007243 | 0.0002334 | 0.05403 | 0.0005415 | 0.06206 | 0.06205 |  | 4000 | 2.963e-12 | 0.0001076 | 2.116e-10 | 0.01619 | 0.00299 | 0.01929 | 0.01929 |  | 0.05 | 0.6108 | 0.09738 | 7.922 | 0 | 0 | 8.63 | 8.019
[19 empty] | 22 | 6.359e-06 | 0.006725 | 0.0002099 | 0.05641 | 0.0005804 | 0.06394 | 0.06393 |  | 5000 | 1.896e-12 | 8.801e-05 | 1.692e-10 | 0.01625 | 0.003011 | 0.01935 | 0.01935 |  | 0.06 | 0.4571 | 0.09982 | 4.814 | 0 | 0 | 5.371 | 4.914
[19 empty] | 24 | 5.345e-06 | 0.006287 | 0.0001908 | 0.05859 | 0.0006165 | 0.06569 | 0.06569 |  | 6000 | 1.317e-12 | 7.463e-05 | 1.41e-10 | 0.01629 | 0.003026 | 0.01939 | 0.01939 |  | 0.08 | 0.2866 | 0.1015 | 2.18 | 0 | 0 | 2.568 | 2.281
[19 empty] | 26 | 4.554e-06 | 0.005903 | 0.0001748 | 0.06057 | 0.0006493 | 0.0673 | 0.0673 |  | 8000 | 7.409e-13 | 5.748e-05 | 1.058e-10 | 0.01635 | 0.003045 | 0.01945 | 0.01945 |  | 0.088 | 0.2448 | 0.1014 | 1.674 | 0 | 0 | 2.02 | 1.775
[19 empty] | 28 | 3.927e-06 | 0.005569 | 0.0001613 | 0.0624 | 0.0006798 | 0.06881 | 0.06881 |  | 10000 | 4.741e-13 | 4.693e-05 | 8.461e-11 | 0.01638 | 0.003058 | 0.01948 | 0.01948 | 82 K | 0.088 | 0.2448 | 0.1014 | 3.521 | 0 | 0 | 3.868 | 3.623
[19 empty] | 30 | 3.421e-06 | 0.005272 | 0.0001497 | 0.06409 | 0.0007083 | 0.07022 | 0.07022 |  | 15000 | 2.107e-13 | 3.244e-05 | 5.64e-11 | 0.01643 | 0.003075 | 0.01953 | 0.01953 |  | 0.08926 | 0.2391 | 0.1014 | 3.391 | 0 | 0 | 3.731 | 3.492
[19 empty] | 40 | 1.924e-06 | 0.004188 | 0.0001101 | 0.07098 | 0.0008246 | 0.0761 | 0.0761 |  | 20000 | 1.185e-13 | 2.494e-05 | 4.231e-11 | 0.01645 | 0.003085 | 0.01956 | 0.01956 |  | 0.09053 | 0.2336 | 0.1014 | 3.265 | 0 | 0 | 3.6 | 3.366
[19 empty] | 50 | 1.231e-06 | 0.003496 | 8.699e-05 | 0.07606 | 0.000912 | 0.08056 | 0.08056 |  | 30000 | 5.268e-14 | 1.72e-05 | 2.821e-11 | 0.01648 | 0.003094 | 0.01959 | 0.01959 | 83 K | 0.09053 | 0.2336 | 0.1014 | 6.164 | 0 | 0 | 6.499 | 6.266
[19 empty] | 60 | 8.551e-07 | 0.003014 | 7.191e-05 | 0.08001 | 0.0009806 | 0.08408 | 0.08408 |  | 40000 | 2.963e-14 | 1.32e-05 | 2.115e-11 | 0.01649 | 0.003101 | 0.01961 | 0.01961 |  | 0.1 | 0.1978 | 0.101 | 4.749 | 0 | 0 | 5.048 | 4.85
[19 empty] | 80 | 4.81e-07 | 0.002376 | 5.339e-05 | 0.08583 | 0.001083 | 0.08934 | 0.08934 |  | 50000 | 1.896e-14 | 1.075e-05 | 1.692e-11 | 0.0165 | 0.003104 | 0.01962 | 0.01962 |  | 0.15 | 0.09749 | 0.09651 | 1.638 | 0 | 0 | 1.832 | 1.735
[19 empty] | 100 | 3.078e-07 | 0.001972 | 4.243e-05 | 0.08993 | 0.001157 | 0.0931 | 0.0931 |  | 60000 | 1.317e-14 | 9.089e-06 | 1.41e-11 | 0.01651 | 0.003107 | 0.01963 | 0.01963 |  | 0.2 | 0.05812 | 0.09112 | 0.7633 | 0 | 0 | 0.9126 | 0.8545
[19 empty] | 150 | 1.368e-07 | 0.001405 | 2.806e-05 | 0.09638 | 0.001278 | 0.09909 | 0.09909 |  | 80000 | 7.409e-15 | 6.97e-06 | 1.058e-11 | 0.01652 | 0.003109 | 0.01963 | 0.01963 |  | 0.3 | 0.0277 | 0.08155 | 0.2638 | 0 | 0 | 0.3731 | 0.3454
[19 empty] | 200 | 7.696e-08 | 0.001101 | 2.096e-05 | 0.1002 | 0.001352 | 0.1027 | 0.1027 |  | 100000 | 4.741e-15 | 5.668e-06 | 8.461e-12 | 0.01652 | 0.003111 | 0.01964 | 0.01964 |  | 0.4 | 0.01618 | 0.07411 | 0.1275 | 0 | 0 | 0.2178 | 0.2016
[19 empty] | 300 | 3.421e-08 | 0.0007807 | 1.392e-05 | 0.1047 | 0.001442 | 0.1069 | 0.1069 | [10 empty] | 0.5 | 0.01059 | 0.06824 | 0.07426 | 0 | 0 | 0.1531 | 0.1425
[19 empty] | 400 | 1.924e-08 | 0.0006112 | 1.041e-05 | 0.1072 | 0.001496 | 0.1093 | 0.1093 | [10 empty] | 0.6 | 0.007461 | 0.06346 | 0.04861 | 0 | 0 | 0.1195 | 0.1121
[19 empty] | 500 | 1.231e-08 | 0.000506 | 8.321e-06 | 0.1089 | 0.001532 | 0.1109 | 0.1109 | [10 empty] | 0.8 | 0.004276 | 0.05607 | 0.02581 | 0 | 0 | 0.08615 | 0.08188
[19 empty] | 600 | 8.551e-09 | 0.0004333 | 6.929e-06 | 0.1101 | 0.001559 | 0.1121 | 0.1121 | [10 empty] | 1 | 0.002766 | 0.05056 | 0.01626 | 0 | 0 | 0.06959 | 0.06682
[19 empty] | 800 | 4.81e-09 | 0.0003383 | 5.191e-06 | 0.1117 | 0.001595 | 0.1136 | 0.1136 | [10 empty] | 1.022 | 0.002651 | 0.05004 | 0.01556 | 0 | 0 | 0.06826 | 0.06561
[19 empty] | 1000 | 3.078e-09 | 0.0002784 | 4.15e-06 | 0.1127 | 0.001619 | 0.1146 | 0.1146 | [10 empty] | 1.25 | 0.001785 | 0.04532 | 0.0105 | 0.000351 | 0 | 0.05795 | 0.05617
[19 empty] | 1500 | 1.368e-09 | 0.0001944 | 2.765e-06 | 0.1142 | 0.001655 | 0.116 | 0.116 | [10 empty] | 1.5 | 0.001246 | 0.04125 | 0.00748 | 0.001676 | 0 | 0.05165 | 0.0504
[19 empty] | 2000 | 7.696e-10 | 0.0001505 | 2.073e-06 | 0.115 | 0.001675 | 0.1168 | 0.1168 | [10 empty] | 2 | 0.000705 | 0.03525 | 0.004525 | 0.005097 | 0 | 0.04557 | 0.04487
[19 empty] | 3000 | 3.421e-10 | 0.0001046 | 1.381e-06 | 0.1159 | 0.001696 | 0.1177 | 0.1177 | [10 empty] | 2.044 | 0.0006752 | 0.03482 | 0.004362 | 0.005399 | 0 | 0.04526 | 0.04458
[19 empty] | 4000 | 1.924e-10 | 8.077e-05 | 1.036e-06 | 0.1163 | 0.001709 | 0.1181 | 0.1181 | [10 empty] | 3 | 0.0003149 | 0.02777 | 0.002366 | 0.01127 | 9.702e-06 | 0.04173 | 0.04142
[19 empty] | 5000 | 1.231e-10 | 6.603e-05 | 8.283e-07 | 0.1166 | 0.001717 | 0.1184 | 0.1184 | [10 empty] | 4 | 0.0001774 | 0.02317 | 0.001549 | 0.01628 | 3.954e-05 | 0.04122 | 0.04104
[19 empty] | 6000 | 8.551e-11 | 5.601e-05 | 6.903e-07 | 0.1168 | 0.001722 | 0.1186 | 0.1186 | [10 empty] | 5 | 0.0001136 | 0.02002 | 0.001136 | 0.02049 | 7.865e-05 | 0.04183 | 0.04172
[19 empty] | 8000 | 4.81e-11 | 4.313e-05 | 5.176e-07 | 0.1171 | 0.00173 | 0.1188 | 0.1188 | [10 empty] | 6 | 7.896e-05 | 0.0177 | 0.0008901 | 0.02412 | 0.0001206 | 0.0429 | 0.04282
[19 empty] | 10000 | 3.078e-11 | 3.523e-05 | 4.142e-07 | 0.1172 | 0.001734 | 0.119 | 0.119 | [10 empty] | 7 | 5.803e-05 | 0.01591 | 0.000729 | 0.02732 | 0.0001623 | 0.04418 | 0.04412
[19 empty] | 15000 | 1.368e-11 | 2.434e-05 | 2.76e-07 | 0.1175 | 0.00174 | 0.1192 | 0.1192 | [10 empty] | 8 | 4.443e-05 | 0.01448 | 0.0006158 | 0.0302 | 0.0002026 | 0.04554 | 0.04549
[19 empty] | 20000 | 7.696e-12 | 1.872e-05 | 2.07e-07 | 0.1176 | 0.001744 | 0.1194 | 0.1194 | [10 empty] | 9 | 3.511e-05 | 0.01331 | 0.0005323 | 0.03282 | 0.0002411 | 0.04694 | 0.0469
[19 empty] | 30000 | 3.421e-12 | 1.291e-05 | 1.38e-07 | 0.1177 | 0.001748 | 0.1195 | 0.1195 | [10 empty] | 10 | 2.844e-05 | 0.01233 | 0.0004683 | 0.03523 | 0.0002776 | 0.04833 | 0.0483
[19 empty] | 40000 | 1.924e-12 | 9.908e-06 | 1.035e-07 | 0.1178 | 0.00175 | 0.1196 | 0.1196 | [10 empty] | 11 | 2.351e-05 | 0.0115 | 0.0004176 | 0.03745 | 0.000312 | 0.04971 | 0.04969
[19 empty] | 50000 | 1.231e-12 | 8.068e-06 | 8.28e-08 | 0.1179 | 0.001751 | 0.1196 | 0.1196 | [10 empty] | 12 | 1.976e-05 | 0.01079 | 0.0003767 | 0.03953 | 0.0003446 | 0.05105 | 0.05103
[19 empty] | 60000 | 8.551e-13 | 6.821e-06 | 6.9e-08 | 0.1179 | 0.001752 | 0.1196 | 0.1196 | [10 empty] | 13 | 1.684e-05 | 0.01016 | 0.000343 | 0.04147 | 0.0003749 | 0.05237 | 0.05235
[19 empty] | 80000 | 4.81e-13 | 5.232e-06 | 5.173e-08 | 0.1179 | 0.001753 | 0.1197 | 0.1197 | [10 empty] | 14 | 1.452e-05 | 0.009615 | 0.0003147 | 0.04329 | 0.0004041 | 0.05364 | 0.05362
[19 empty] | 100000 | 3.078e-13 | 4.255e-06 | 4.139e-08 | 0.1179 | 0.001753 | 0.1197 | 0.1197 | [10 empty] | 15 | 1.265e-05 | 0.009129 | 0.0002907 | 0.04496 | 0.0004314 | 0.05483 | 0.05481
[37 empty] | 16 | 1.111e-05 | 0.008694 | 0.0002701 | 0.04654 | 0.0004574 | 0.05598 | 0.05597
[37 empty] | 18 | 8.782e-06 | 0.007947 | 0.0002364 | 0.0494 | 0.0005053 | 0.0581 | 0.05809
[37 empty] | 20 | 7.114e-06 | 0.007328 | 0.0002101 | 0.05194 | 0.0005491 | 0.06003 | 0.06002
[37 empty] | 22 | 5.878e-06 | 0.006806 | 0.000189 | 0.05424 | 0.0005888 | 0.06183 | 0.06183
[37 empty] | 24 | 4.94e-06 | 0.006361 | 0.0001718 | 0.05635 | 0.0006253 | 0.06351 | 0.06351
[37 empty] | 26 | 4.21e-06 | 0.005973 | 0.0001574 | 0.05827 | 0.0006587 | 0.06506 | 0.06505
[37 empty] | 28 | 3.63e-06 | 0.005634 | 0.0001452 | 0.06003 | 0.0006898 | 0.0665 | 0.06649
[37 empty] | 30 | 3.162e-06 | 0.005334 | 0.0001348 | 0.06165 | 0.0007188 | 0.06784 | 0.06783
[37 empty] | 40 | 1.778e-06 | 0.004239 | 9.911e-05 | 0.06827 | 0.0008374 | 0.07344 | 0.07344
[37 empty] | 50 | 1.138e-06 | 0.003538 | 7.835e-05 | 0.07317 | 0.0009267 | 0.07771 | 0.07771
[37 empty] | 60 | 7.904e-07 | 0.003049 | 6.476e-05 | 0.07699 | 0.0009969 | 0.0811 | 0.0811
[37 empty] | 80 | 4.447e-07 | 0.002405 | 4.808e-05 | 0.08258 | 0.001102 | 0.08614 | 0.08614
[37 empty] | 100 | 2.846e-07 | 0.001996 | 3.823e-05 | 0.08655 | 0.001178 | 0.08976 | 0.08976
[37 empty] | 150 | 1.265e-07 | 0.001421 | 2.527e-05 | 0.09278 | 0.001302 | 0.09553 | 0.09553
[37 empty] | 200 | 7.114e-08 | 0.001114 | 1.888e-05 | 0.09649 | 0.001378 | 0.09901 | 0.09901
[37 empty] | 300 | 3.162e-08 | 0.00079 | 1.253e-05 | 0.1008 | 0.001472 | 0.1031 | 0.1031
[37 empty] | 400 | 1.778e-08 | 0.0006186 | 9.38e-06 | 0.1033 | 0.001527 | 0.1054 | 0.1054
[37 empty] | 500 | 1.138e-08 | 0.000512 | 7.495e-06 | 0.1049 | 0.001565 | 0.107 | 0.107
[37 empty] | 600 | 7.904e-09 | 0.0004384 | 6.24e-06 | 0.106 | 0.001592 | 0.1081 | 0.1081
[37 empty] | 800 | 4.447e-09 | 0.0003425 | 4.675e-06 | 0.1076 | 0.00163 | 0.1096 | 0.1096
[37 empty] | 1000 | 2.846e-09 | 0.0002817 | 3.738e-06 | 0.1086 | 0.001655 | 0.1105 | 0.1105
[37 empty] | 1500 | 1.265e-09 | 0.0001967 | 2.49e-06 | 0.11 | 0.001692 | 0.1119 | 0.1119
[37 empty] | 2000 | 7.114e-10 | 0.0001523 | 1.867e-06 | 0.1108 | 0.001713 | 0.1126 | 0.1126
[37 empty] | 3000 | 3.162e-10 | 0.0001059 | 1.244e-06 | 0.1116 | 0.001735 | 0.1135 | 0.1135
[37 empty] | 4000 | 1.778e-10 | 8.173e-05 | 9.327e-07 | 0.1121 | 0.001749 | 0.1139 | 0.1139
[37 empty] | 5000 | 1.138e-10 | 6.682e-05 | 7.461e-07 | 0.1124 | 0.001757 | 0.1142 | 0.1142
[37 empty] | 6000 | 7.904e-11 | 5.666e-05 | 6.218e-07 | 0.1126 | 0.001763 | 0.1144 | 0.1144
[37 empty] | 8000 | 4.447e-11 | 4.366e-05 | 4.662e-07 | 0.1128 | 0.00177 | 0.1146 | 0.1146
[37 empty] | 10000 | 2.846e-11 | 3.565e-05 | 3.73e-07 | 0.113 | 0.001775 | 0.1148 | 0.1148
[37 empty] | 15000 | 1.265e-11 | 2.463e-05 | 2.486e-07 | 0.1132 | 0.001781 | 0.115 | 0.115
[37 empty] | 20000 | 7.114e-12 | 1.894e-05 | 1.865e-07 | 0.1133 | 0.001785 | 0.1152 | 0.1152
[37 empty] | 30000 | 3.162e-12 | 1.306e-05 | 1.243e-07 | 0.1135 | 0.001789 | 0.1153 | 0.1153
[37 empty] | 40000 | 1.778e-12 | 1.003e-05 | 9.322e-08 | 0.1135 | 0.001791 | 0.1153 | 0.1153
[37 empty] | 50000 | 1.138e-12 | 8.164e-06 | 7.458e-08 | 0.1136 | 0.001792 | 0.1154 | 0.1154
[37 empty] | 60000 | 7.904e-13 | 6.903e-06 | 6.215e-08 | 0.1136 | 0.001793 | 0.1154 | 0.1154
[37 empty] | 80000 | 4.447e-13 | 5.293e-06 | 4.66e-08 | 0.1136 | 0.001794 | 0.1154 | 0.1154
[37 empty] | 100000 | 2.846e-13 | 4.306e-06 | 3.728e-08 | 0.1137 | 0.001795 | 0.1155 | 0.1155